## Raw Data
CD-SEM After Etching Data
Target Dimension (nm) | Wafer Edge Bottom Feature Size Width (nm) | Wafer Edge Top Feature Size Width (nm) | Wafer Edge Feature Size Mid (nm) | Wafer Edge Sidewall Angle | Wafer Centre Bottom Feature Size Width (nm) | Wafer Centre Top Feature Size Width (nm) | Wafer Centre Feature Size Mid (nm) | Wafer Centre Sidewall Angle
450 | 429 | 368 | 399 | 84 | 477 | 416 | 446 | 84
450 | 443 | 388 | 415 | 85 | 492 | 440 | 466 | 85
450 | 492 | 428 | 460 | 84 | 480 | 424 | 452 | 85
450 | 510 | 445 | 478 | 84 | 504 | 447 | 476 | 85
450 | 518 | 452 | 485 | 84 | 512 | 452 | 482 | 85
450 | 496 | 436 | 466 | 85 | 488 | 434 | 461 | 85
450 | 498 | 436 | 467 | 85 | 497 | 440 | 468 | 85
450 | 498 | 440 | 469 | 85 | 496 | 438 | 467 | 85
450 | 488 | 430 | 459 | 85 | 490 | 438 | 464 | 85
450 | 494 | 434 | 464 | 85 | 497 | 443 | 470 | 85
450 | 496 | 429 | 462 | 84 | 581 | 438 | 509 | 78
450 | 505 | 443 | 474 | 85 | 551 | 443 | 497 | 81
315 | 337 | 371 | 354 | 76 | 322 | 357 | 340 | 76
315 | 336 | 371 | 354 | 76 | 330 | 367 | 349 | 76
315 | 332 | 366 | 349 | 76 | 329 | 364 | 347 | 76
315 | 368 | 333 | 350 | 76 | 363 | 326 | 345 | 75
315 | 371 | 336 | 353 | 76 | 364 | 328 | 346 | 76
315 | 370 | 336 | 353 | 76 | 360 | 325 | 343 | 76
450 | 519 | 473 | 496 | 84 | 541 | 469 | 505 | 81
450 | 513 | 467 | 490 | 84 | 539 | 465 | 502 | 81
450 | 522 | 472 | 497 | 84 | 529 | 463 | 496 | 81
450 | 477 | 429 | 465 | 87 | 473 | 422 | 459 | 87
265 | 283 | 246 | 264 | 82 | 276 | 237 | 257 | 82
265 | 276 | 237 | 256 | 82 | 271 | 231 | 251 | 82
265 | 288 | 248 | 268 | 82 | 284 | 243 | 264 | 82
500 | 517 | 461 | 489 | 85 | 536 | 471 | 503 | 85
500 | 520 | 462 | 491 | 85 | 528 | 463 | 496 | 85
500 | 465 | 522 | 493 | 85 | 467 | 533 | 500 | 84
265 | 282 | 245 | 263 | 83 | 274 | 237 | 255 | 82
265 | 285 | 248 | 267 | 82 | 280 | 242 | 261 | 82
315 | 309 | 270 | 289 | 82 | 311 | 272 | 291 | 82
315 | 315 | 277 | 296 | 82 | 317 | 278 | 298 | 82
315 | 316 | 278 | 297 | 82 | 310 | 272 | 291 | 82
315 | 314 | 276 | 295 | 82 | 314 | 276 | 295 | 82
315 | 310 | 272 | 291 | 82 | 314 | 274 | 294 | 82
315 | 307 | 269 | 288 | 82 | 310 | 271 | 291 | 82
315 | 303 | 265 | 284 | 82 | 309 | 269 | 289 | 82
450 | 441 | 359 | 426 | 83 | 452 | 371 | 437 | 83
450 | 439 | 356 | 423 | 83 | 446 | 361 | 430 | 82
450 | 446 | 358 | 430 | 82 | 506 | 369 | 480 | 78
450 | 439 | 353 | 423 | 82 | 452 | 366 | 436 | 82
450 | 439 | 356 | 424 | 83 | 444 | 361 | 429 | 83
265 | 279 | 239 | 259 | 82 | 270 | 229 | 249 | 82
265 | 278 | 240 | 259 | 82 | 271 | 233 | 252 | 82
315 | 347 | 309 | 328 | 75 | 343 | 307 | 325 | 75
315 | 350 | 312 | 331 | 75 | 350 | 313 | 332 | 75
315 | 351 | 315 | 333 | 75 | 347 | 310 | 329 | 75
315 | 349 | 313 | 331 | 76 | 345 | 307 | 326 | 75
315 | 342 | 305 | 324 | 75 | 341 | 305 | 323 | 75
315 | 343 | 307 | 325 | 75 | 343 | 308 | 325 | 76

## Deductions
| CD-SEM After Etching Data | [7 empty] | Additional work | [6 empty] | Colour code
Target Dimension (nm) | Wafer Edge Bottom Feature Size Width (nm) | Wafer Edge Top Feature Size Width (nm) | Wafer Edge Feature Size Mid (nm) | Wafer Edge Sidewall Angle | Wafer Centre Bottom Feature Size Width (nm) | Wafer Centre Top Feature Size Width (nm) | Wafer Centre Feature Size Mid (nm) | Wafer Centre Sidewall Angle | Excess width on one side (nm) | Edge type height (nm) | absolute of Edge type Height (nm) | Centre type height (nm) | absolute of Centre type height (nm) | Edge Type of component | Centre type of componet | Target height | Colour | Type of componet
500 | 516.8 | 460.8 | 488.8 | 85.3 | 535.8 | 471 | 503.4 | 84.6 | -28 | -337.4516 | 337.4516 | -293.8611 | 293.8611 | 340nm strip | 500nm rib | 300 |  | 500nm rib
500 | 520 | 461.9 | 491 | 85.1 | 527.9 | 463.1 | 495.5 | 84.6 | -29.05 | -335.8817 | 335.8817 | -304.8809 | 304.8809 | 340nm strip | 500nm rib | 240 |  | 340nm rib
500 | 464.5 | 521.6 | 493.1 | 85 | 467 | 533.4 | 500.2 | 84 | 28.55 | 323.5254 | 323.5254 | 269.7067 | 269.7067 | 340nm strip | 340nm rib | 340 |  | 340nm strip
450 | 428.6 | 368.4 | 398.5 | 84 | 476.5 | 416.2 | 446.35 | 84 | -30.1 | -284.3492 | 284.3492 | -284.3492 | 284.3492 | 500nm rib | 500nm rib | 120 |  | 220nm rib
450 | 442.6 | 387.7 | 415.15 | 85 | 491.5 | 440.2 | 465.85 | 85 | -27.45 | -311.0603 | 311.0603 | -311.0603 | 311.0603 | 500nm rib | 500nm rib | 70 |  | 220nm rib grating coupler | Discard then since not a waveguide
450 | 491.6 | 428.3 | 459.95 | 84.4 | 479.9 | 424.3 | 452.1 | 85 | -31.65 | -320.3283 | 320.3283 | -358.6542 | 358.6542 | 340nm strip | 340nm strip
450 | 510.3 | 444.8 | 477.55 | 84.2 | 504.4 | 446.6 | 475.5 | 84.8 | -32.75 | -320.046 | 320.046 | -356.8949 | 356.8949 | 340nm strip | 340nm strip
450 | 518.3 | 451.7 | 485 | 84.1 | 512.3 | 451.5 | 481.9 | 84.6 | -33.3 | -319.9091 | 319.9091 | -349.4848 | 349.4848 | 500nm rib | 340nm strip
450 | 495.9 | 436.1 | 466 | 84.7 | 488 | 433.7 | 460.85 | 85.2 | -29.9 | -319.707 | 319.707 | -352.8791 | 352.8791 | 500nm rib | 340nm strip
450 | 498.2 | 436.4 | 467.3 | 84.5 | 496.8 | 440 | 468.4 | 84.9 | -30.9 | -318.4133 | 318.4133 | -343.3148 | 343.3148 | 500nm rib | 340nm strip
450 | 498.4 | 439.5 | 468.95 | 84.7 | 495.5 | 438.3 | 466.9 | 84.9 | -29.45 | -314.8954 | 314.8954 | -327.2046 | 327.2046 | 500nm rib | 340nm strip
450 | 487.8 | 430.1 | 458.95 | 84.8 | 490.2 | 437.7 | 463.95 | 85.3 | -28.85 | -314.3944 | 314.3944 | -347.6957 | 347.6957 | 500nm rib | 340nm strip
450 | 494.4 | 434.2 | 464.3 | 84.6 | 497.3 | 443.4 | 470.35 | 85.2 | -30.1 | -315.9007 | 315.9007 | -355.2395 | 355.2395 | 500nm rib | 340nm strip
450 | 495.5 | 429.1 | 462.3 | 84.1 | 580.5 | 438.2 | 509.35 | 77.5 | -33.2 | -318.9484 | 318.9484 | -149.271 | 149.271 | 500nm rib | 220nm rib
450 | 504.8 | 442.9 | 473.85 | 84.5 | 550.7 | 443.1 | 496.9 | 80.5 | -30.95 | -318.9285 | 318.9285 | -184.1441 | 184.1441 | 500nm rib | 340nm rib
450 | 441.4 | 359.1 | 426 | 82.7 | 452.1 | 371.3 | 437 | 82.8 | -41.15 | -319.3716 | 319.3716 | -323.8277 | 323.8277 | 500nm rib | 340nm strip
450 | 438.6 | 356 | 423.1 | 82.6 | 446.2 | 361.1 | 430.2 | 82.4 | -41.3 | -316.183 | 316.183 | -307.817 | 307.817 | 500nm rib | 500nm rib
450 | 446.1 | 357.8 | 429.5 | 82.1 | 505.8 | 368.8 | 480.1 | 77.9 | -44.15 | -316.483 | 316.483 | -205.251 | 205.251 | 500nm rib | 340nm rib
450 | 439.2 | 352.7 | 423 | 82.3 | 452.3 | 366.1 | 436.1 | 82.3 | -43.25 | -318.139 | 318.139 | -318.139 | 318.139 | 500nm rib | 500nm rib
450 | 439.3 | 356.1 | 423.7 | 82.6 | 444.2 | 360.7 | 428.5 | 82.6 | -41.6 | -318.4797 | 318.4797 | -318.4797 | 318.4797 | 500nm rib | 500nm rib
450 | 522.3 | 472.4 | 497.4 | 83.5 | 529.2 | 462.6 | 495.9 | 81.4 | -24.95 | -217.5542 | 217.5542 | -164.1744 | 164.1744 | 340nm rib | 220nm rib
450 | 477.2 | 428.8 | 464.5 | 86.7 | 472.5 | 421.9 | 459.2 | 86.6 | -24.2 | -414.1754 | 414.1754 | -402.1274 | 402.1274 | 340nm strip | 340nm strip
315 | 308.6 | 270.1 | 289.4 | 82.2 | 310.7 | 271.7 | 291.2 | 82.1 | -19.25 | -139.7723 | 139.7723 | -137.9909 | 137.9909 | 220nm rib | 220nm rib
315 | 314.7 | 277.3 | 296 | 82.4 | 317.3 | 277.9 | 297.6 | 82 | -18.7 | -139.3748 | 139.3748 | -132.3605 | 132.3605 | 220nm rib | 220nm rib
315 | 315.7 | 277.8 | 296.8 | 82.3 | 310.3 | 271.5 | 290.9 | 82.1 | -18.95 | -139.3927 | 139.3927 | -135.8404 | 135.8404 | 220nm rib | 220nm rib
315 | 313.6 | 276.1 | 294.9 | 82.4 | 314.2 | 275.9 | 295.1 | 82.2 | -18.75 | -139.7474 | 139.7474 | -136.1419 | 136.1419 | 220nm rib | 220nm rib
315 | 310.2 | 271.7 | 291 | 82.2 | 313.9 | 274.4 | 294.2 | 82 | -19.25 | -139.7723 | 139.7723 | -136.2535 | 136.2535 | 220nm rib | 220nm rib
315 | 307.1 | 269.3 | 288.2 | 82.3 | 310.1 | 271.3 | 290.7 | 82.1 | -18.9 | -139.0249 | 139.0249 | -135.482 | 135.482 | 220nm rib | 220nm rib
315 | 302.6 | 264.6 | 283.6 | 82.3 | 308.8 | 269.3 | 289.1 | 82 | -19 | -139.7605 | 139.7605 | -134.484 | 134.484 | 220nm rib | 220nm rib
315 | 346.9 | 309 | 328 | 74.9 | 343.3 | 306.8 | 325.1 | 75.4 | -18.95 | -70.04722 | 70.04722 | -72.55171 | 72.55171 | 220nm rib grating coupler | 220nm rib grating coupler
315 | 350 | 311.7 | 330.9 | 74.7 | 350.1 | 313.3 | 331.7 | 75.3 | -19.15 | -69.81927 | 69.81927 | -72.79782 | 72.79782 | 220nm rib grating coupler | 220nm rib grating coupler
315 | 350.9 | 314.5 | 332.7 | 75.4 | 347.4 | 310.2 | 328.8 | 75.1 | -18.2 | -69.68027 | 69.68027 | -68.21817 | 68.21817 | 220nm rib grating coupler | 220nm rib grating coupler
315 | 348.9 | 312.8 | 330.9 | 75.5 | 344.6 | 307.2 | 325.9 | 75 | -18.05 | -69.60233 | 69.60233 | -67.18515 | 67.18515 | 220nm rib grating coupler | 220nm rib grating coupler
315 | 342 | 304.9 | 323.5 | 75.2 | 341.1 | 304.7 | 322.9 | 75.4 | -18.55 | -70.02025 | 70.02025 | -71.02027 | 71.02027 | 220nm rib grating coupler | 220nm rib grating coupler
315 | 343.4 | 306.6 | 325 | 75.3 | 343.3 | 307.5 | 325.4 | 75.7 | -18.4 | -69.94673 | 69.94673 | -71.9846 | 71.9846 | 220nm rib grating coupler | 220nm rib grating coupler
315 | 336.7 | 370.9 | 353.8 | 75.9 | 322.2 | 357.4 | 339.8 | 75.9 | 17.1 | 67.88497 | 67.88497 | 67.88497 | 67.88497 | 220nm rib grating coupler | 220nm rib grating coupler
315 | 336 | 371 | 353.5 | 76.2 | 330.4 | 366.7 | 348.6 | 76.2 | 17.5 | 71.04044 | 71.04044 | 71.04044 | 71.04044 | 220nm rib grating coupler | 220nm rib grating coupler
315 | 331.9 | 366.4 | 349.2 | 76.4 | 328.9 | 364 | 346.5 | 76.4 | 17.25 | 71.09264 | 71.09264 | 71.09264 | 71.09264 | 220nm rib grating coupler | 220nm rib grating coupler
315 | 367.8 | 332.6 | 350.2 | 75.9 | 363.2 | 326.4 | 344.8 | 75.3 | -17.6 | -69.86991 | 69.86991 | -66.90557 | 66.90557 | 220nm rib grating coupler | 220nm rib grating coupler
315 | 370.5 | 336.1 | 353.3 | 76.2 | 363.7 | 328.3 | 346 | 75.8 | -17.2 | -69.8226 | 69.8226 | -67.78254 | 67.78254 | 220nm rib grating coupler | 220nm rib grating coupler
315 | 370.1 | 336.3 | 353.2 | 76.4 | 360.4 | 324.8 | 342.6 | 75.7 | -16.9 | -69.65019 | 69.65019 | -66.11629 | 66.11629 | 220nm rib grating coupler | 220nm rib grating coupler
265 | 278.6 | 239.4 | 259 | 82 | 269.6 | 228.5 | 249.1 | 81.6 | -19.6 | -138.7308 | 138.7308 | -132.071 | 132.071 | 220nm rib | 220nm rib
265 | 278.1 | 240 | 259.1 | 82.3 | 271.4 | 233 | 252.2 | 82.2 | -19.05 | -140.1283 | 140.1283 | -138.3201 | 138.3201 | 220nm rib | 220nm rib
265 | 281.8 | 244.8 | 263.3 | 82.5 | 273.9 | 236.7 | 255.3 | 82.4 | -18.5 | -139.7332 | 139.7332 | -137.8841 | 137.8841 | 220nm rib | 220nm rib
265 | 285.2 | 248 | 266.6 | 82.4 | 279.7 | 241.8 | 260.8 | 82.3 | -18.6 | -138.6295 | 138.6295 | -136.8181 | 136.8181 | 220nm rib | 220nm rib
265 | 283 | 245.5 | 264.3 | 82.4 | 276.1 | 236.8 | 256.5 | 82 | -18.75 | -139.7474 | 139.7474 | -132.7144 | 132.7144 | 220nm rib | 220nm rib
265 | 276.1 | 236.6 | 256.4 | 82 | 270.5 | 230.8 | 250.7 | 81.9 | -19.75 | -139.7925 | 139.7925 | -138.0535 | 138.0535 | 220nm rib | 220nm rib
265 | 287.5 | 248.2 | 267.9 | 82 | 284.4 | 243.4 | 263.9 | 81.7 | -19.65 | -139.0847 | 139.0847 | -134.0176 | 134.0176 | 220nm rib | 220nm rib
Note on A2: Brandon Horsley: I believe this to be in reference to width
Note on D2: Brandon Horsley: I ignore this in the analysis, just assume a clean line between top width and bottom width (symmetrically)
Note on H2: Brandon Horsley: I ignore this in the analysis
Note on T3: Brandon Horsley: 200+300
Note on T4: Brandon Horsley: 100+240
Note on P5: Brandon Horsley: Close to tying with red
Note on T5: Brandon Horsley: 340
Note on T6: Brandon Horsley: 100+120
Note on T7: Brandon Horsley: from SOI standard components library, gratings have spacing of 315nm but unspecified height
Note on O32: Brandon Horsley: from SOI standard components library, gratings have spacing of 315nm but unspecified height

## 500nm rib
500nm rib
Data | [6 empty] | Simulation | Postprocessing
Intended height of Si layer (nm) | Intended height of waveguide layer (nm) | Target width | Edge/Centre? | Bottom width | Top width | Actual height (absolute) | TE0 n_eff | Intended n_eff from geometry | Number of samples | n_eff standard deviation | Actual length needed to be uniform (m)
200 | 300 | 500 | c | 535.8 | 471 | 293.8611 | 3.040259 | 3.033696 | 2 | 0.000295 | 10644.07
200 | 300 | 500 | c | 527.9 | 463.1 | 304.8809 | 3.039669
200 | 300 | 450 | e | 428.6 | 368.4 | 284.3492 | 2.958926 | 2.996592 | 20 | 0.02616658 | 120.0004
200 | 300 | 450 | e | 442.6 | 387.7 | 284.3492 | 2.971556
200 | 300 | 450 | c | 476.5 | 416.2 | 311.0603 | 3.005101
200 | 300 | 450 | c | 491.5 | 440.2 | 311.0603 | 3.018701
200 | 300 | 450 | e | 518.3 | 451.7 | 319.9091 | 3.037613
200 | 300 | 450 | e | 495.9 | 436.1 | 319.707 | 3.022812
200 | 300 | 450 | e | 498.2 | 436.4 | 318.4133 | 3.023318
200 | 300 | 450 | e | 498.4 | 439.5 | 314.8954 | 3.023137
200 | 300 | 450 | e | 487.8 | 430.1 | 314.3944 | 3.015439
200 | 300 | 450 | e | 494.4 | 434.2 | 315.9007 | 3.020177
200 | 300 | 450 | e | 495.5 | 429.1 | 318.9484 | 3.020819
200 | 300 | 450 | e | 504.8 | 442.9 | 318.9285 | 3.02928
200 | 300 | 450 | e | 441.4 | 359.1 | 319.3716 | 2.971892
200 | 300 | 450 | e | 438.6 | 356 | 316.183 | 2.969199
200 | 300 | 450 | c | 446.2 | 361.1 | 307.817 | 2.972485
200 | 300 | 450 | e | 446.1 | 357.8 | 316.483 | 2.973734
200 | 300 | 450 | e | 439.2 | 352.7 | 318.139 | 2.968952
200 | 300 | 450 | c | 452.3 | 366.1 | 318.139 | 2.979991
200 | 300 | 450 | e | 439.3 | 356.1 | 318.4797 | 2.969744
200 | 300 | 450 | c | 444.2 | 360.7 | 318.4797 | 2.974059
Note on H3: Brandon Horsley: It's what they are designed for and other ones aren't very useful
This chart isn't available in your version of Excel. Editing this shape or saving this workbook into a different file format will permanently break the chart.
This chart isn't available in your version of Excel. Editing this shape or saving this workbook into a different file format will permanently break the chart.

## 340nm rib
340nm rib
Data | [6 empty] | Simulation | Postprocessing
Intended height of Si layer (nm) | Intended height of waveguide layer (nm) | Target width | Edge/Centre? | Bottom width | Top width | Actual height (absolute) | TE0 n_eff | Intended n_eff from geometry | Number of samples | n_eff standard deviation | Actual length needed to be uniform
100 | 240 | 500 | c | 467 | 533.4 | 269.7067 | 2.846686 | 2.818323 | 1 | 0 | #DIV/0!
100 | 240 | 450 | c | 550.7 | 443.1 | 184.1441 | 2.739264 | 2.794327 | 3 | 0.03059157 | 102.6427
100 | 240 | 450 | c | 505.8 | 368.8 | 205.251 | 2.716386
100 | 240 | 450 | e | 522.3 | 472.4 | 217.5542 | 2.789621
Note on H3: Brandon Horsley: It's what they are designed for and other ones aren't very useful
Note on G4: Brandon Horsley: basically all of these border on being an outlier
Note on L4: Brandon Horsley: Not enough samples
This chart isn't available in your version of Excel. Editing this shape or saving this workbook into a different file format will permanently break the chart.

## 340nm strip
340nm strip
[6 empty] | Simulation | Postprocessing
Intended height of waveguide layer (nm) | Target width | Edge/Centre? | Bottom width | Top width | Actual height (absolute) | TE0 n_eff | Intended n_eff from geometry | Number of samples | n_eff standard deviation | Actual length needed to be uniform
340 | 500 | e | 516.8 | 460.8 | 337.4516 | 2.731386 | 2.753062 | 3 | 0.007855493 | 399.7203
340 | 500 | e | 520 | 461.9 | 335.8817 | 2.732727
340 | 500 | e | 464.5 | 521.6 | 323.5254 | 2.715433
340 | 450 | e | 491.6 | 428.3 | 320.3283 | 2.651565 | 2.66851 | 13 | 0.05394255 | 58.21008
340 | 450 | c | 479.9 | 424.3 | 358.6542 | 2.702806
340 | 450 | e | 510.3 | 444.8 | 320.046 | 2.682397
340 | 450 | c | 504.4 | 446.6 | 356.8949 | 2.741867
340 | 450 | c | 512.3 | 451.5 | 349.4848 | 2.740037
340 | 450 | c | 488 | 433.7 | 352.8791 | 2.710319
340 | 450 | c | 496.8 | 440 | 343.3148 | 2.707854
340 | 450 | c | 495.5 | 438.3 | 327.2046 | 2.677255
340 | 450 | c | 490.2 | 437.7 | 347.6957 | 2.707876
340 | 450 | c | 497.3 | 443.4 | 355.2395 | 2.729511
340 | 450 | c | 452.1 | 371.3 | 323.8277 | 2.552709
340 | 450 | e | 477.2 | 428.8 | 414.1754 | 2.776532
340 | 450 | c | 472.5 | 421.9 | 402.1274 | 2.752162
Note on G3: Brandon Horsley: It's what they are designed for and other ones aren't very useful
Note on F18: Brandon Horsley: Outliers
Note on F19: Brandon Horsley: outlier
This chart isn't available in your version of Excel. Editing this shape or saving this workbook into a different file format will permanently break the chart.
This chart isn't available in your version of Excel. Editing this shape or saving this workbook into a different file format will permanently break the chart.

## 220nm rib
220nm rib
Data | [6 empty] | Simulation | Postprocessing
Intended height of Si layer (nm) | Intended height of waveguide layer (nm) | Target width | Edge/Centre? | Bottom width | Top width | Actual height (absolute) | TE0 n_eff | Intended n_eff from geometry | Number of samples | n_eff standard deviation | Actual length needed to be uniform
100 | 120 | 450 | c | 580.5 | 438.2 | 149.271 | 2.68125 | 2.550123 | 2 | 0.007619 | 412.1276
100 | 120 | 450 | c | 529.2 | 462.6 | 164.1744 | 2.696488
100 | 120 | 315 | e | 308.6 | 270.1 | 139.7723 | 2.39904 | 2.401901 | 14 | 0.005098887 | 615.8207
100 | 120 | 315 | c | 310.7 | 271.7 | 137.9909 | 2.399848
100 | 120 | 315 | e | 314.7 | 277.3 | 139.3748 | 2.406553
100 | 120 | 315 | c | 317.3 | 277.9 | 132.3605 | 2.40097
100 | 120 | 315 | e | 315.7 | 277.8 | 139.3927 | 2.407835
100 | 120 | 315 | c | 310.3 | 271.5 | 135.8404 | 2.3959
100 | 120 | 315 | e | 313.6 | 276.1 | 139.7474 | 2.40639
100 | 120 | 315 | c | 314.2 | 275.9 | 136.1419 | 2.401081
100 | 120 | 315 | e | 310.2 | 271.7 | 139.7723 | 2.400912
100 | 120 | 315 | c | 313.9 | 274.4 | 136.2535 | 2.400049
100 | 120 | 315 | e | 307.1 | 269.3 | 139.0249 | 2.395534
100 | 120 | 315 | c | 310.1 | 271.3 | 135.482 | 2.395635
100 | 120 | 315 | e | 302.6 | 264.6 | 139.7605 | 2.389261
100 | 120 | 315 | c | 308.8 | 269.3 | 134.484 | 2.39305
100 | 120 | 265 | e | 278.6 | 239.4 | 138.7308 | 2.353208 | 2.338587 | 14 | 0.008926066 | 351.7787
100 | 120 | 265 | c | 269.6 | 228.5 | 132.071 | 2.335837
100 | 120 | 265 | e | 278.1 | 240 | 140.1283 | 2.353336
100 | 120 | 265 | c | 271.4 | 233 | 138.3201 | 2.342908
100 | 120 | 265 | e | 281.8 | 244.8 | 139.7332 | 2.360797
100 | 120 | 265 | c | 273.9 | 236.7 | 137.8841 | 2.347166
100 | 120 | 265 | e | 285.2 | 248 | 138.6295 | 2.364485
100 | 120 | 265 | c | 279.7 | 241.8 | 136.8181 | 2.353245
100 | 120 | 265 | e | 283 | 245.5 | 139.7474 | 2.362548
100 | 120 | 265 | c | 276.1 | 236.8 | 132.7144 | 2.34555
100 | 120 | 265 | e | 276.1 | 236.6 | 139.7925 | 2.350008
100 | 120 | 265 | c | 270.5 | 230.8 | 138.0535 | 2.341963
100 | 120 | 265 | e | 287.5 | 248.2 | 139.0847 | 2.366947
100 | 120 | 265 | c | 284.4 | 243.4 | 134.0176 | 2.357784
Note on H3: Brandon Horsley: It's what they are designed for and other ones aren't very useful
Note on G4: Brandon Horsley: border on outlier territory
Note on G5: Brandon Horsley: outlier
This chart isn't available in your version of Excel. Editing this shape or saving this workbook into a different file format will permanently break the chart.
This chart isn't available in your version of Excel. Editing this shape or saving this workbook into a different file format will permanently break the chart.
This chart isn't available in your version of Excel. Editing this shape or saving this workbook into a different file format will permanently break the chart.