## Sheet1
Target | CD-SEM After Etching Data | [7 empty] | Results |  |  |  | Postprocessing
Target Dimension (nm) | Wafer Edge Bottom Feature Size Width (nm) | Wafer Edge Top Feature Size Width (nm) | Wafer Edge Feature Size Mid (nm) | Wafer Edge Sidewall Angle | Wafer Centre Bottom Feature Size Width (nm) | Wafer Centre Top Feature Size Width (nm) | Wafer Centre Feature Size Mid (nm) | Wafer Centre Sidewall Angle | Wafer edge TE0 mode n_eff | Wafer edge TM0 mode n_eff | Wafer centre TE0 mode n_eff | Wafer centre TM0 mode n_eff | Target dim group (nm) | Intended n_eff from geometry | number of samples | n_eff Standard deviation | Actual length needed to be uniform (m)
500 | 516.8 | 460.8 | 488.8 | 85.3 | 535.8 | 471 | 503.4 | 84.6 | 3.031967 | 2.956217 | 3.042671 | 2.96513 | 500 | 3.033696 | 6 | 0.006800975 | 461.6985
500 | 520 | 461.9 | 491 | 85.1 | 527.9 | 463.1 | 495.5 | 84.6 | 3.033501 | 2.957542 | 3.037623 | 2.960876 | 450 | 2.996592 | 42 | 0.02589888 | 121.2407
500 | 464.5 | 521.6 | 493.1 | 85 | 467 | 533.4 | 500.2 | 84 | 3.022312 | 2.947336 | 3.02595 | 2.950201 | 315 | 2.878398 | 38 | 0.01822278 | 172.3118
450 | 428.6 | 368.4 | 398.5 | 84 | 476.5 | 416.2 | 446.35 | 84 | 2.962892 | 2.891743 | 3.001826 | 2.929515 | 265 | 2.839583 | 14 | 0.003982006 | 788.5474
450 | 442.6 | 387.7 | 415.15 | 85 | 491.5 | 440.2 | 465.85 | 85 | 2.975893 | 2.905095 | 3.015217 | 2.941699
450 | 491.6 | 428.3 | 459.95 | 84.4 | 479.9 | 424.3 | 452.1 | 85 | 3.012254 | 2.9388 | 3.005562 | 2.932913 |  |  | All Data
450 | 510.3 | 444.8 | 477.55 | 84.2 | 504.4 | 446.6 | 475.5 | 84.8 | 3.025147 | 2.950074 | 3.022999 | 2.948404 |  |  | 500 group | 450 group | 315 group | 265 group
450 | 518.3 | 451.7 | 485 | 84.1 | 512.3 | 451.5 | 481.9 | 84.6 | 3.030316 | 2.954685 | 3.02762 | 2.952393 |  |  | 3.022312 | 2.962892 | 2.859984 | 2.83611
450 | 495.9 | 436.1 | 466 | 84.7 | 488 | 433.7 | 460.85 | 85.2 | 3.016028 | 2.942376 | 3.011812 | 2.938439 |  |  | 3.02595 | 2.964285 | 2.863781 | 2.836851
450 | 498.2 | 436.4 | 467.3 | 84.5 | 496.8 | 440 | 468.4 | 84.9 | 3.017064 | 2.943207 | 3.017576 | 2.943765 |  |  | 3.031967 | 2.965093 | 2.864824 | 2.837174
450 | 498.4 | 439.5 | 468.95 | 84.7 | 495.5 | 438.3 | 466.9 | 84.9 | 3.018089 | 2.944184 | 3.016583 | 2.942823 |  |  | 3.033501 | 2.965093 | 2.865048 | 2.839186
450 | 487.8 | 430.1 | 458.95 | 84.8 | 490.2 | 437.7 | 463.95 | 85.3 | 3.010785 | 2.937511 | 3.013767 | 2.94033 |  |  | 3.037623 | 2.967006 | 2.865788 | 2.840185
450 | 494.4 | 434.2 | 464.3 | 84.6 | 497.3 | 443.4 | 470.35 | 85.2 | 3.014558 | 2.941081 | 3.018317 | 2.94447 |  |  | 3.042671 | 2.969179 | 2.866034 | 2.840185
450 | 495.5 | 429.1 | 462.3 | 84.1 | 580.5 | 438.2 | 509.35 | 77.5 | 3.014387 | 2.940676 | 3.054048 | 2.972692 |  |  |  | 2.969505 | 2.866034 | 2.841789
450 | 504.8 | 442.9 | 473.85 | 84.5 | 550.7 | 443.1 | 496.9 | 80.5 | 3.022493 | 2.947867 | 3.042921 | 2.964364 |  |  |  | 2.9703 | 2.86652 | 2.842156
450 | 519.3 | 473.4 | 496.4 | 84 | 541.3 | 469.4 | 505.4 | 80.7 | 3.035633 | 2.959541 | 3.044244 | 2.96643 |  |  |  | 2.975124 | 2.868464 | 2.843325
450 | 512.9 | 466.7 | 489.8 | 84 | 539 | 465 | 502 | 80.5 | 3.031585 | 2.955913 | 3.042591 | 2.964946 |  |  |  | 2.975893 | 2.868919 | 2.845421
450 | 522.3 | 472.4 | 497.4 | 83.5 | 529.2 | 462.6 | 495.9 | 81.4 | 3.036716 | 2.960447 | 3.038037 | 2.961224 |  |  |  | 2.976472 | 2.868919 | 2.84606
450 | 477.2 | 428.8 | 464.5 | 86.7 | 472.5 | 421.9 | 459.2 | 86.6 | 3.005361 | 2.932969 | 3.001033 | 2.929083 |  |  |  | 3.001033 | 2.869636 | 2.846122
450 | 441.4 | 359.1 | 426 | 82.7 | 452.1 | 371.3 | 437 | 82.8 | 2.967006 | 2.894878 | 2.976472 | 2.904672 |  |  |  | 3.001826 | 2.870366 | 2.847455
450 | 438.6 | 356 | 423.1 | 82.6 | 446.2 | 361.1 | 430.2 | 82.4 | 2.965093 | 2.89282 | 2.9703 | 2.898211 |  |  |  | 3.004808 | 2.870874 | 2.848842
450 | 446.1 | 357.8 | 429.5 | 82.1 | 505.8 | 368.8 | 480.1 | 77.9 | 2.969505 | 2.897265 | 3.004808 | 2.928843 |  |  |  | 3.005361 | 2.891912
450 | 439.2 | 352.7 | 423 | 82.3 | 452.3 | 366.1 | 436.1 | 82.3 | 2.964285 | 2.891831 | 2.975124 | 2.903073 |  |  |  | 3.005562 | 2.892318
450 | 439.3 | 356.1 | 423.7 | 82.6 | 444.2 | 360.7 | 428.5 | 82.6 | 2.965093 | 2.89282 | 2.969179 | 2.897199 |  |  |  | 3.010785 | 2.893404
315 | 336.7 | 370.9 | 353.8 | 75.9 | 322.2 | 357.4 | 339.8 | 75.9 | 2.906741 | 2.829577 | 2.893404 | 2.811498 |  |  |  | 3.011812 | 2.893615
315 | 336 | 371 | 353.5 | 76.2 | 330.4 | 366.7 | 348.6 | 76.2 | 2.906178 | 2.828862 | 2.901851 | 2.822898 |  |  |  | 3.012254 | 2.893615
315 | 331.9 | 366.4 | 349.2 | 76.4 | 328.9 | 364 | 346.5 | 76.4 | 2.902642 | 2.824052 | 2.900337 | 2.820976 |  |  |  | 3.013767 | 2.893767
315 | 367.8 | 332.6 | 350.2 | 75.9 | 363.2 | 326.4 | 344.8 | 75.3 | 2.915835 | 2.839462 | 2.911031 | 2.832876 |  |  |  | 3.014387 | 2.894687
315 | 370.5 | 336.1 | 353.3 | 76.2 | 363.7 | 328.3 | 346 | 75.8 | 2.918379 | 2.842848 | 2.91225 | 2.834307 |  |  |  | 3.014558 | 2.896339
315 | 370.1 | 336.3 | 353.2 | 76.4 | 360.4 | 324.8 | 342.6 | 75.7 | 2.917791 | 2.842109 | 2.909141 | 2.830396 |  |  |  | 3.015217 | 2.896607
315 | 308.6 | 270.1 | 289.4 | 82.2 | 310.7 | 271.7 | 291.2 | 82.1 | 2.865048 | 2.774704 | 2.86652 | 2.774817 |  |  |  | 3.016028 | 2.898558
315 | 314.7 | 277.3 | 296 | 82.4 | 317.3 | 277.9 | 297.6 | 82 | 2.869636 | 2.775307 | 2.870874 | 2.775714 |  |  |  | 3.016583 | 2.898943
315 | 315.7 | 277.8 | 296.8 | 82.3 | 310.3 | 271.5 | 290.9 | 82.1 | 2.870366 | 2.775532 | 2.866034 | 2.774774 |  |  |  | 3.017064 | 2.899189
315 | 313.6 | 276.1 | 294.9 | 82.4 | 314.2 | 275.9 | 295.1 | 82.2 | 2.868919 | 2.775142 | 2.868919 | 2.868919 |  |  |  | 3.017576 | 2.900337
315 | 310.2 | 271.7 | 291 | 82.2 | 313.9 | 274.4 | 294.2 | 82 | 2.866034 | 2.774774 | 2.868464 | 2.775051 |  |  |  | 3.018089 | 2.900355
315 | 307.1 | 269.3 | 288.2 | 82.3 | 310.1 | 271.3 | 290.7 | 82.1 | 2.863781 | 2.774633 | 2.865788 | 2.774757 |  |  |  | 3.018317 | 2.901851
315 | 302.6 | 264.6 | 283.6 | 82.3 | 308.8 | 269.3 | 289.1 | 82 | 2.859984 | 2.774487 | 2.864824 | 2.774689 |  |  |  | 3.022493 | 2.902642
315 | 346.9 | 309 | 328 | 74.9 | 343.3 | 306.8 | 325.1 | 75.4 | 2.896339 | 2.812912 | 2.893615 | 2.8086 |  |  |  | 3.022999 | 2.906178
315 | 350 | 311.7 | 330.9 | 74.7 | 350.1 | 313.3 | 331.7 | 75.3 | 2.898943 | 2.816715 | 2.899189 | 2.817132 |  |  |  | 3.025147 | 2.906741
315 | 350.9 | 314.5 | 332.7 | 75.4 | 347.4 | 310.2 | 328.8 | 75.1 | 2.900355 | 2.8191 | 2.896607 | 2.813364 |  |  |  | 3.02762 | 2.909141
315 | 348.9 | 312.8 | 330.9 | 75.5 | 344.6 | 307.2 | 325.9 | 75 | 2.898558 | 2.81621 | 2.894687 | 2.810382 |  |  |  | 3.030316 | 2.911031
315 | 342 | 304.9 | 323.5 | 75.2 | 341.1 | 304.7 | 322.9 | 75.4 | 2.892318 | 2.806651 | 2.891912 | 2.805839 |  |  |  | 3.031585 | 2.91225
315 | 343.4 | 306.6 | 325 | 75.3 | 343.3 | 307.5 | 325.4 | 75.7 | 2.893615 | 2.8086 | 2.893767 | 2.809084 |  |  |  | 3.035633 | 2.915835
265 | 283 | 245.5 | 264.3 | 82.4 | 276.1 | 236.8 | 256.5 | 82 | 2.846122 | 2.774275 | 2.840185 | 2.774229 |  |  |  | 3.036716 | 2.917791
265 | 276.1 | 236.6 | 256.4 | 82 | 270.5 | 230.8 | 250.7 | 81.9 | 2.840185 | 2.774229 | 2.836851 | 2.774208 |  |  |  | 3.038037 | 2.918379
265 | 287.5 | 248.2 | 267.9 | 82 | 284.4 | 243.4 | 263.9 | 81.7 | 2.848842 | 2.774299 | 2.84606 | 2.774276 |  |  |  | 3.042591
265 | 281.8 | 244.8 | 263.3 | 82.5 | 273.9 | 236.7 | 255.3 | 82.4 | 2.845421 | 2.774269 | 2.839186 | 2.774221 |  |  |  | 3.042921
265 | 285.2 | 248 | 266.6 | 82.4 | 279.7 | 241.8 | 260.8 | 82.3 | 2.847455 | 2.774286 | 2.843325 | 2.774252 |  |  |  | 3.044244
265 | 278.6 | 239.4 | 259 | 82 | 269.6 | 228.5 | 249.1 | 81.6 | 2.842156 | 2.774244 | 2.83611 | 2.774204 |  |  |  | 3.054048
265 | 278.1 | 240 | 259.1 | 82.3 | 271.4 | 233 | 252.2 | 82.2 | 2.841789 | 2.77424 | 2.837174 | 2.774209
This chart isn't available in your version of Excel. Editing this shape or saving this workbook into a different file format will permanently break the chart.
This chart isn't available in your version of Excel. Editing this shape or saving this workbook into a different file format will permanently break the chart.
This chart isn't available in your version of Excel. Editing this shape or saving this workbook into a different file format will permanently break the chart.
This chart isn't available in your version of Excel. Editing this shape or saving this workbook into a different file format will permanently break the chart.
Note on J1: Brandon Horsley: Mode solved using Lumerical. Simulation was a SOI Rib waveguide for 1550 nm, which means a 3 micrometer bulk SiO2 layer then a 200 nm Si slab layer, and 300 nm waveguide, and 2 micrometers of SiO2 on top. This was inferred based off of the sidewall angles.
Note on P2: Brandon Horsley: Where waveguide is target dim x target dim
Note on Q2: Brandon Horsley: To gauge strength of correlation. Samples are total across both edge and centre measurements
Note on R2: Brandon Horsley: For aggregate data in group, red cases not eliminated
Note on S2: Brandon Horsley: If sd in phase becomes pi

## Sheet2
Group | n_eff calculations | Ideal n_eff | Length | Wavelength | Observed phases | Ideal phase | Difference in phase | Difference in phase constant | Difference in phase
500 group | 3.022312 | 3.033696 | 1e-06 | 1.55e-06 | 3.022312e-06 | 3.033696e-06 | -1.1384e-08 | 46123.56 | 0.04612356
| 3.02595 | 3.033696 | 1e-06 | 1.55e-06 | 3.02595e-06 | 3.033696e-06 | -7.746e-09 | 31383.79 | 0.03138379
| 3.031967 | 3.033696 | 1e-06 | 1.55e-06 | 3.031967e-06 | 3.033696e-06 | -1.729e-09 | 7005.239 | 0.007005239
| 3.033501 | 3.033696 | 1e-06 | 1.55e-06 | 3.033501e-06 | 3.033696e-06 | -1.95e-10 | 790.0645 | 0.0007900645
| 3.037623 | 3.033696 | 1e-06 | 1.55e-06 | 3.037623e-06 | 3.033696e-06 | 3.927e-09 | -15910.68 | -0.01591068
| 3.042671 | 3.033696 | 1e-06 | 1.55e-06 | 3.042671e-06 | 3.033696e-06 | 8.975e-09 | -36363.23 | -0.03636323
450 group | 2.962892 | 2.996592 | 1e-06 | 1.55e-06 | 2.962892e-06 | 2.996592e-06 | -3.37e-08 | 136539.4 | 0.1365394
| 2.964285 | 2.996592 | 1e-06 | 1.55e-06 | 2.964285e-06 | 2.996592e-06 | -3.2307e-08 | 130895.5 | 0.1308955
| 2.965093 | 2.996592 | 1e-06 | 1.55e-06 | 2.965093e-06 | 2.996592e-06 | -3.1499e-08 | 127621.8 | 0.1276218
| 2.965093 | 2.996592 | 1e-06 | 1.55e-06 | 2.965093e-06 | 2.996592e-06 | -3.1499e-08 | 127621.8 | 0.1276218
| 2.967006 | 2.996592 | 1e-06 | 1.55e-06 | 2.967006e-06 | 2.996592e-06 | -2.9586e-08 | 119871 | 0.119871
| 2.969179 | 2.996592 | 1e-06 | 1.55e-06 | 2.969179e-06 | 2.996592e-06 | -2.7413e-08 | 111066.9 | 0.1110669
| 2.969505 | 2.996592 | 1e-06 | 1.55e-06 | 2.969505e-06 | 2.996592e-06 | -2.7087e-08 | 109746 | 0.109746
| 2.9703 | 2.996592 | 1e-06 | 1.55e-06 | 2.9703e-06 | 2.996592e-06 | -2.6292e-08 | 106525 | 0.106525
| 2.975124 | 2.996592 | 1e-06 | 1.55e-06 | 2.975124e-06 | 2.996592e-06 | -2.1468e-08 | 86980.03 | 0.08698003
| 2.975893 | 2.996592 | 1e-06 | 1.55e-06 | 2.975893e-06 | 2.996592e-06 | -2.0699e-08 | 83864.34 | 0.08386434
| 2.976472 | 2.996592 | 1e-06 | 1.55e-06 | 2.976472e-06 | 2.996592e-06 | -2.012e-08 | 81518.45 | 0.08151845
| 3.001033 | 2.996592 | 1e-06 | 1.55e-06 | 3.001033e-06 | 2.996592e-06 | 4.441e-09 | -17993.21 | -0.01799321
| 3.001826 | 2.996592 | 1e-06 | 1.55e-06 | 3.001826e-06 | 2.996592e-06 | 5.234e-09 | -21206.14 | -0.02120614
| 3.004808 | 2.996592 | 1e-06 | 1.55e-06 | 3.004808e-06 | 2.996592e-06 | 8.216e-09 | -33288.05 | -0.03328805
| 3.005361 | 2.996592 | 1e-06 | 1.55e-06 | 3.005361e-06 | 2.996592e-06 | 8.769e-09 | -35528.59 | -0.03552859
| 3.005562 | 2.996592 | 1e-06 | 1.55e-06 | 3.005562e-06 | 2.996592e-06 | 8.97e-09 | -36342.97 | -0.03634297
| 3.010785 | 2.996592 | 1e-06 | 1.55e-06 | 3.010785e-06 | 2.996592e-06 | 1.4193e-08 | -57504.54 | -0.05750454
| 3.011812 | 2.996592 | 1e-06 | 1.55e-06 | 3.011812e-06 | 2.996592e-06 | 1.522e-08 | -61665.55 | -0.06166555
| 3.012254 | 2.996592 | 1e-06 | 1.55e-06 | 3.012254e-06 | 2.996592e-06 | 1.5662e-08 | -63456.36 | -0.06345636
| 3.013767 | 2.996592 | 1e-06 | 1.55e-06 | 3.013767e-06 | 2.996592e-06 | 1.7175e-08 | -69586.45 | -0.06958645
| 3.014387 | 2.996592 | 1e-06 | 1.55e-06 | 3.014387e-06 | 2.996592e-06 | 1.7795e-08 | -72098.45 | -0.07209845
| 3.014558 | 2.996592 | 1e-06 | 1.55e-06 | 3.014558e-06 | 2.996592e-06 | 1.7966e-08 | -72791.28 | -0.07279128
| 3.015217 | 2.996592 | 1e-06 | 1.55e-06 | 3.015217e-06 | 2.996592e-06 | 1.8625e-08 | -75461.29 | -0.07546129
| 3.016028 | 2.996592 | 1e-06 | 1.55e-06 | 3.016028e-06 | 2.996592e-06 | 1.9436e-08 | -78747.15 | -0.07874715
| 3.016583 | 2.996592 | 1e-06 | 1.55e-06 | 3.016583e-06 | 2.996592e-06 | 1.9991e-08 | -80995.79 | -0.08099579
| 3.017064 | 2.996592 | 1e-06 | 1.55e-06 | 3.017064e-06 | 2.996592e-06 | 2.0472e-08 | -82944.62 | -0.08294462
| 3.017576 | 2.996592 | 1e-06 | 1.55e-06 | 3.017576e-06 | 2.996592e-06 | 2.0984e-08 | -85019.05 | -0.08501905
| 3.018089 | 2.996592 | 1e-06 | 1.55e-06 | 3.018089e-06 | 2.996592e-06 | 2.1497e-08 | -87097.52 | -0.08709752
| 3.018317 | 2.996592 | 1e-06 | 1.55e-06 | 3.018317e-06 | 2.996592e-06 | 2.1725e-08 | -88021.29 | -0.08802129
| 3.022493 | 2.996592 | 1e-06 | 1.55e-06 | 3.022493e-06 | 2.996592e-06 | 2.5901e-08 | -104940.8 | -0.1049408
| 3.022999 | 2.996592 | 1e-06 | 1.55e-06 | 3.022999e-06 | 2.996592e-06 | 2.6407e-08 | -106990.9 | -0.1069909
| 3.025147 | 2.996592 | 1e-06 | 1.55e-06 | 3.025147e-06 | 2.996592e-06 | 2.8555e-08 | -115693.8 | -0.1156938
| 3.02762 | 2.996592 | 1e-06 | 1.55e-06 | 3.02762e-06 | 2.996592e-06 | 3.1028e-08 | -125713.4 | -0.1257134
| 3.030316 | 2.996592 | 1e-06 | 1.55e-06 | 3.030316e-06 | 2.996592e-06 | 3.3724e-08 | -136636.6 | -0.1366366
| 3.031585 | 2.996592 | 1e-06 | 1.55e-06 | 3.031585e-06 | 2.996592e-06 | 3.4993e-08 | -141778.1 | -0.1417781
| 3.035633 | 2.996592 | 1e-06 | 1.55e-06 | 3.035633e-06 | 2.996592e-06 | 3.9041e-08 | -158179 | -0.158179
| 3.036716 | 2.996592 | 1e-06 | 1.55e-06 | 3.036716e-06 | 2.996592e-06 | 4.0124e-08 | -162566.9 | -0.1625669
| 3.038037 | 2.996592 | 1e-06 | 1.55e-06 | 3.038037e-06 | 2.996592e-06 | 4.1445e-08 | -167919.1 | -0.1679191
| 3.042591 | 2.996592 | 1e-06 | 1.55e-06 | 3.042591e-06 | 2.996592e-06 | 4.5999e-08 | -186370.1 | -0.1863701
| 3.042921 | 2.996592 | 1e-06 | 1.55e-06 | 3.042921e-06 | 2.996592e-06 | 4.6329e-08 | -187707.2 | -0.1877072
| 3.044244 | 2.996592 | 1e-06 | 1.55e-06 | 3.044244e-06 | 2.996592e-06 | 4.7652e-08 | -193067.5 | -0.1930675
| 3.054048 | 2.996592 | 1e-06 | 1.55e-06 | 3.054048e-06 | 2.996592e-06 | 5.7456e-08 | -232789.5 | -0.2327895
315 group | 2.859984 | 2.878398 | 1e-06 | 1.55e-06 | 2.859984e-06 | 2.878398e-06 | -1.8414e-08 | 74606.4 | 0.0746064
| 2.863781 | 2.878398 | 1e-06 | 1.55e-06 | 2.863781e-06 | 2.878398e-06 | -1.4617e-08 | 59222.43 | 0.05922243
| 2.864824 | 2.878398 | 1e-06 | 1.55e-06 | 2.864824e-06 | 2.878398e-06 | -1.3574e-08 | 54996.59 | 0.05499659
| 2.865048 | 2.878398 | 1e-06 | 1.55e-06 | 2.865048e-06 | 2.878398e-06 | -1.335e-08 | 54089.03 | 0.05408903
| 2.865788 | 2.878398 | 1e-06 | 1.55e-06 | 2.865788e-06 | 2.878398e-06 | -1.261e-08 | 51090.84 | 0.05109084
| 2.866034 | 2.878398 | 1e-06 | 1.55e-06 | 2.866034e-06 | 2.878398e-06 | -1.2364e-08 | 50094.14 | 0.05009414
| 2.866034 | 2.878398 | 1e-06 | 1.55e-06 | 2.866034e-06 | 2.878398e-06 | -1.2364e-08 | 50094.14 | 0.05009414
| 2.86652 | 2.878398 | 1e-06 | 1.55e-06 | 2.86652e-06 | 2.878398e-06 | -1.1878e-08 | 48125.06 | 0.04812506
| 2.868464 | 2.878398 | 1e-06 | 1.55e-06 | 2.868464e-06 | 2.878398e-06 | -9.934e-09 | 40248.72 | 0.04024872
| 2.868919 | 2.878398 | 1e-06 | 1.55e-06 | 2.868919e-06 | 2.878398e-06 | -9.479e-09 | 38405.24 | 0.03840524
| 2.868919 | 2.878398 | 1e-06 | 1.55e-06 | 2.868919e-06 | 2.878398e-06 | -9.479e-09 | 38405.24 | 0.03840524
| 2.869636 | 2.878398 | 1e-06 | 1.55e-06 | 2.869636e-06 | 2.878398e-06 | -8.762e-09 | 35500.23 | 0.03550023
| 2.870366 | 2.878398 | 1e-06 | 1.55e-06 | 2.870366e-06 | 2.878398e-06 | -8.032e-09 | 32542.55 | 0.03254255
| 2.870874 | 2.878398 | 1e-06 | 1.55e-06 | 2.870874e-06 | 2.878398e-06 | -7.524e-09 | 30484.34 | 0.03048434
| 2.891912 | 2.878398 | 1e-06 | 1.55e-06 | 2.891912e-06 | 2.878398e-06 | 1.3514e-08 | -54753.5 | -0.0547535
| 2.892318 | 2.878398 | 1e-06 | 1.55e-06 | 2.892318e-06 | 2.878398e-06 | 1.392e-08 | -56398.45 | -0.05639845
| 2.893404 | 2.878398 | 1e-06 | 1.55e-06 | 2.893404e-06 | 2.878398e-06 | 1.5006e-08 | -60798.5 | -0.0607985
| 2.893615 | 2.878398 | 1e-06 | 1.55e-06 | 2.893615e-06 | 2.878398e-06 | 1.5217e-08 | -61653.39 | -0.06165339
| 2.893615 | 2.878398 | 1e-06 | 1.55e-06 | 2.893615e-06 | 2.878398e-06 | 1.5217e-08 | -61653.39 | -0.06165339
| 2.893767 | 2.878398 | 1e-06 | 1.55e-06 | 2.893767e-06 | 2.878398e-06 | 1.5369e-08 | -62269.24 | -0.06226924
| 2.894687 | 2.878398 | 1e-06 | 1.55e-06 | 2.894687e-06 | 2.878398e-06 | 1.6289e-08 | -65996.72 | -0.06599672
| 2.896339 | 2.878398 | 1e-06 | 1.55e-06 | 2.896339e-06 | 2.878398e-06 | 1.7941e-08 | -72689.99 | -0.07268999
| 2.896607 | 2.878398 | 1e-06 | 1.55e-06 | 2.896607e-06 | 2.878398e-06 | 1.8209e-08 | -73775.82 | -0.07377582
| 2.898558 | 2.878398 | 1e-06 | 1.55e-06 | 2.898558e-06 | 2.878398e-06 | 2.016e-08 | -81680.52 | -0.08168052
| 2.898943 | 2.878398 | 1e-06 | 1.55e-06 | 2.898943e-06 | 2.878398e-06 | 2.0545e-08 | -83240.39 | -0.08324039
| 2.899189 | 2.878398 | 1e-06 | 1.55e-06 | 2.899189e-06 | 2.878398e-06 | 2.0791e-08 | -84237.08 | -0.08423708
| 2.900337 | 2.878398 | 1e-06 | 1.55e-06 | 2.900337e-06 | 2.878398e-06 | 2.1939e-08 | -88888.34 | -0.08888834
| 2.900355 | 2.878398 | 1e-06 | 1.55e-06 | 2.900355e-06 | 2.878398e-06 | 2.1957e-08 | -88961.26 | -0.08896126
| 2.901851 | 2.878398 | 1e-06 | 1.55e-06 | 2.901851e-06 | 2.878398e-06 | 2.3453e-08 | -95022.48 | -0.09502248
| 2.902642 | 2.878398 | 1e-06 | 1.55e-06 | 2.902642e-06 | 2.878398e-06 | 2.4244e-08 | -98227.3 | -0.0982273
| 2.906178 | 2.878398 | 1e-06 | 1.55e-06 | 2.906178e-06 | 2.878398e-06 | 2.778e-08 | -112553.8 | -0.1125538
| 2.906741 | 2.878398 | 1e-06 | 1.55e-06 | 2.906741e-06 | 2.878398e-06 | 2.8343e-08 | -114834.9 | -0.1148349
| 2.909141 | 2.878398 | 1e-06 | 1.55e-06 | 2.909141e-06 | 2.878398e-06 | 3.0743e-08 | -124558.7 | -0.1245587
| 2.911031 | 2.878398 | 1e-06 | 1.55e-06 | 2.911031e-06 | 2.878398e-06 | 3.2633e-08 | -132216.3 | -0.1322163
| 2.91225 | 2.878398 | 1e-06 | 1.55e-06 | 2.91225e-06 | 2.878398e-06 | 3.3852e-08 | -137155.2 | -0.1371552
| 2.915835 | 2.878398 | 1e-06 | 1.55e-06 | 2.915835e-06 | 2.878398e-06 | 3.7437e-08 | -151680.2 | -0.1516802
| 2.917791 | 2.878398 | 1e-06 | 1.55e-06 | 2.917791e-06 | 2.878398e-06 | 3.9393e-08 | -159605.2 | -0.1596052
| 2.918379 | 2.878398 | 1e-06 | 1.55e-06 | 2.918379e-06 | 2.878398e-06 | 3.9981e-08 | -161987.5 | -0.1619875
265 group | 2.83611 | 2.839583 | 1e-06 | 1.55e-06 | 2.83611e-06 | 2.839583e-06 | -3.473e-09 | 14071.25 | 0.01407125
| 2.836851 | 2.839583 | 1e-06 | 1.55e-06 | 2.836851e-06 | 2.839583e-06 | -2.732e-09 | 11069.01 | 0.01106901
| 2.837174 | 2.839583 | 1e-06 | 1.55e-06 | 2.837174e-06 | 2.839583e-06 | -2.409e-09 | 9760.335 | 0.009760335
| 2.839186 | 2.839583 | 1e-06 | 1.55e-06 | 2.839186e-06 | 2.839583e-06 | -3.97e-10 | 1608.49 | 0.00160849
| 2.840185 | 2.839583 | 1e-06 | 1.55e-06 | 2.840185e-06 | 2.839583e-06 | 6.02e-10 | -2439.071 | -0.002439071
| 2.840185 | 2.839583 | 1e-06 | 1.55e-06 | 2.840185e-06 | 2.839583e-06 | 6.02e-10 | -2439.071 | -0.002439071
| 2.841789 | 2.839583 | 1e-06 | 1.55e-06 | 2.841789e-06 | 2.839583e-06 | 2.206e-09 | -8937.858 | -0.008937858
| 2.842156 | 2.839583 | 1e-06 | 1.55e-06 | 2.842156e-06 | 2.839583e-06 | 2.573e-09 | -10424.8 | -0.0104248
| 2.843325 | 2.839583 | 1e-06 | 1.55e-06 | 2.843325e-06 | 2.839583e-06 | 3.742e-09 | -15161.14 | -0.01516114
| 2.845421 | 2.839583 | 1e-06 | 1.55e-06 | 2.845421e-06 | 2.839583e-06 | 5.838e-09 | -23653.32 | -0.02365332
| 2.84606 | 2.839583 | 1e-06 | 1.55e-06 | 2.84606e-06 | 2.839583e-06 | 6.477e-09 | -26242.3 | -0.0262423
| 2.846122 | 2.839583 | 1e-06 | 1.55e-06 | 2.846122e-06 | 2.839583e-06 | 6.539e-09 | -26493.5 | -0.0264935
| 2.847455 | 2.839583 | 1e-06 | 1.55e-06 | 2.847455e-06 | 2.839583e-06 | 7.872e-09 | -31894.3 | -0.0318943
| 2.848842 | 2.839583 | 1e-06 | 1.55e-06 | 2.848842e-06 | 2.839583e-06 | 9.259e-09 | -37513.88 | -0.03751388